## Main
Mix Design project Based on IS 10262:2009
Input | [8 empty] | Checking and Zoning
|  |  | Grade Designation | 40 | [5 empty] | Zoning of Fine Aggregates | [9 empty] | Result
|  |  | Type of cement | 43 | (conforming to IS 81112) | [5 empty] | IS Sieve |  | % passing |  |  | Zone I | Zone 2 | Zone 3 | Zone 4
|  |  | brand | Ultratech | or | chettinad | Use | chettinad |  |  | 10 | mm | 100 | OK |  | OK | OK | OK | OK
[11 empty] | 4.75 | mm | 95 | OK |  | OK | OK | OK | OK |  |  | Cement | 350 | kg/m3
|  |  | Maximum Nominal Size of Aggregates | 20 | mm | [5 empty] | 2.36 | mm | 63 | OK |  | OK | 75-100 | 85-100 | 95-100
|  |  | 2nd Size of Aggregates |  | mm | [5 empty] | 1.18 | mm | 45 | OK |  | OK | 55-90 | 75-100 | 90-100 |  |  | Fine Aggregates | 900 | kg/m3
|  |  |  | 50 | : | 50 |  |  |  |  | 600 | micron | 32 | OK |  | OK | 35-59 | 60-79 | 80-100 |  |  | Coarse Aggregates | 1136 | kg/m3
|  |  | Workability | 100 | mm (Slump) | [5 empty] | 300 | micron | 15 | OK |  | OK | OK | OK | OK
|  |  | Type of Concrete | RCC | [6 empty] | 150 | micron | 8 | OK |  | OK | OK | OK | OK
|  |  | Exposure condition | Moderate | Min. Conc. Grade |  | 25 |  |  | FA are of | Zone I | or | Zone I | Use | Zone I | [6 empty] | Chemical Admixtures | 6.11 | l/m3
|  |  | Method of concrete placing | Pumping |  |  | (As per Table 5 IS:456) | [14 empty] | Water | 140 | kg/m3
|  |  | Degree of supervision | Good | [17 empty] | Water-cement Ratio | 0.4
|  |  | Type of coarse aggregates | Angular Aggregates | [15 empty] | Mix Ratio | 1 : 2.57 : 3.25
|  |  | Use Fly Ash | No
|  |  | %age increase in cementous material | 10
|  |  | %age of flyash (by cement) | 30
|  |  | Chemical Admixture | Yes |  |  |  |  | Coarse Aggregates Checking | [12 empty] | No. of Cubes | 9
|  |  | Chemical admixture Type | Superplasticizer |  |  |  |  | IS Sieve | Single Sized Aggregates |  |  | Combined Agg % passing |  | Single Sized Aggregates |  |  | Combined Aggregates |  |  |  | Extra Percentage | 10
|  |  | Make | ConPlast SP430 | [5 empty] | I | II | III | [9 empty] | Conc Qty to prepare | 0.0334125 | m3
|  |  | Reduction in water content | 29 | %, Use | 29 |  |  |  | 40mm | 20mm | 10mm | 40mm | 20mm | 40mm | 20mm | 10mm | 40mm | 20mm |  |  | Cement | 11.694 | kg
|  |  | Volume of Chemical Admixture | 2 | %, Use | 2 |  |  | 63 | [5 empty] | 100-100 | [8 empty] | kg
|  |  | Specific gravity of Chemical Admixture | 1.145 | %, Use | 1.145 |  |  | 40 | [5 empty] | 85-100 | 100-100 |  | 95-100 | 100-100 |  |  | Fine Aggregates | 30.071 | kg
Experimental Values | [8 empty] | 20 |  | 100 | 100 |  | 100 | OK | 85-100 |  | 30-70 | 55-100 |  |  | Coarse Aggregates | 37.957 | kg
|  |  | Specific Gravity of cement | 3.15 |  |  |  |  | 10 |  | 0 | 71.2 |  | 28.5 | OK | OK | 85-100 | 10-35 | 25-55
|  |  | Specific Gravity of fine aggregates | 2.74 |  |  |  |  | 4.75 |  |  | 9.4 |  | 3.7 |  | OK | OK | OK | OK
|  |  | Specific Gravity of coarse aggregates | 2.74 |  |  |  |  | 2.36 |  |  | 0 |  |  |  |  | OK |  |  |  |  | Chemical Admixtures | 204 | ml
|  |  | Water absorption of Fine Aggregates | 1 | % | [16 empty] | Water | 4.678 | kg
|  |  | Water absorption of Coarse Aggregates | 0.5 | %
|  |  | Free (Surface) Moisture FA | 0 | %
|  |  | Free (Surface) Moisture CA | 0 | %
|  |  | Specific Gravity of Fly Ash | 0
Target Strength and W/C ratio selection
|  |  | Considered Standard deviation | 5 | or |  | Use | 5 | N/mm2 | [6 empty] | As per Table 8 IS:456
|  |  | Target avg. Compression strength at 28 days | 48.25 | N/mm2
|  |  | Maximum Water content | 0.5
|  |  | adopt water cement ratio | 0.4 | [11 empty] | As per Table 5 IS:456
Okay
Calculating Water content
|  |  | Maximum Water content | 186 | or |  | Use | 186 | kg/m3 | (For angular coarse aggregates and 25 to 50mm slump) | [5 empty] | As per Table 2 IS:10262
|  |  | Reduction due to type of coarse aggregates | 0 | or |  | Use | 0 | kg/m3 | [6 empty] | As per Cl. 4.2 IS:10262
|  |  | Increment due to workabilty | 11.16 | or |  | Use | 11.16 | kg/m3 | [6 empty] | As per Cl. 4.2 IS:10262
|  |  | Net Water Content | 197.16 | or |  | Use | 197.16 | kg/m3
|  |  | Resulting WC after Reduction due to admixture | 139.9836 | or | 140 | Use | 140 | kg/m3
Calculating Cement Content
|  |  | Total Cementitious material content | 350 | or |  | Use | 350 | kg/m3
|  |  | Water cement ratio provided | 0.4 | or | 0.4 | Use | 0.4
|  |  | Minimum Cement content as per IS 456 | 300 | kg/m3 | [10 empty] | As per Table 5 IS:456
OK within range
|  |  | Content of Flyash | 105 | or |  | Use | 105 | kg/m3
|  |  | Content of Cement | 245 | or |  | Use | 245 | kg/m3
Proportioning Aggregates
|  |  | Vol. of Coarse agg per unit total agg | 0.6 | or |  | Use | 0.6 | for w/c = 0.5 | [6 empty] | As per Table 3 IS:10262
|  |  | Changed due to slump value (Workability) | 0.62 | [11 empty] | As per Cl. 4.4 IS:10262
|  |  | Max. reduction in CA (%) due to pumpable concrete | 10 | or |  | Use | 10 | % | [6 empty] | As per Cl. 4.4.1 IS:10262
|  |  | Volume of Coarse aggregates | 0.558 | or |  | Use | 0.558
|  |  | Volume of Fine aggregates | 0.442
Mix Calculations
|  |  | Volume of Concrete | 1 | m3
|  |  | Volume of Cement | 0.11111 | m3
|  |  | Volume of Water | 0.14 | m3
|  |  | Volume of chemical Admixture | 0.00611 | m3
|  |  | Volume of all aggregates | 0.74278 | m3
|  |  | Mass of coarse aggregates | 1135.651 | Kg
|  |  | Mass of fine aggregates | 899.566 | Kg

## Data
| Zone I | Zone II | Zone III | Zone IV
| 1 | 1 | 1 | 1 | 1 |  |  |  | Angular Aggregates | 0
| 1 | 1 | 1 | 1 | 1 |  |  |  | SubAngular Aggregates | 10 |  | PCC |  |  | RCC
| 1 | 0 | 0 | 0 | 1 |  |  |  | Gravel with crushed particles | 20 |  | Min. Cement Content | Maximum free w/c ratio | Min Grade of concrete | Min. Cement Content | Maximum free w/c ratio | Min Grade of concrete
| 1 | 0 | 0 | 0 | 1 |  |  |  | Rounded Gravels | 25 | Mild | 220 | 0.6 | - | 300 | 0.55 | 20
| 1 | 0 | 0 | 0 | 1 | [5 empty] | Moderate | 240 | 0.6 | 15 | 300 | 0.5 | 25
| 1 | 1 | 1 | 1 | 1 |  | per cft |  | per bag |  | Severe | 250 | 0.5 | 20 | 320 | 0.45 | 30
| 1 | 1 | 1 | 1 | 1 |  | per cum |  | per ton |  | Very Severe | 260 | 0.45 | 20 | 340 | 0.45 | 35
| 7 | 4 | 4 | 4 | 4 |  | per ton |  |  |  | Extreme | 280 | 0.4 | 25 | 360 | 0.4 | 40
| Zone I | Zone II | Zone III | Zone IV
|  | Good | Yes | [9 empty] | PCC |  | RCC
|  | Normal | No |  |  | Shree | [6 empty] | Min. Grade | Max. WC | Min. Grade | Max. WC
[6 empty] | Shree Jang Rodhak | [7 empty] | 0.6 |  | Invalid Grade for RCC
[6 empty] | Ambuja | [6 empty] | 15 | 0.6 |  | Invalid Grade for RCC
[6 empty] | ACC | [6 empty] | 20 | 0.45 | 20 | 0.55
[6 empty] | Ultratech | [6 empty] | 25 | 0.4 | 25 | 0.5
[6 empty] | JayPee | [6 empty] | 30 | 0.4 | 30 | 0.45
[6 empty] | Bangar | [6 empty] | 35 | 0.4 | 35 | 0.45
[6 empty] | JK Super | [6 empty] | 40 | 0.4 | 40 | 0.4
[6 empty] | JK Laxmi | [6 empty] | 45 | 0.4 | 45 | 0.4
| Zone I |  | Zone II |  | Zone III |  | Zone IV | [5 empty] | 50 | 0.4 | 50 | 0.4
| Min | Max | Min | Max | Min | Max | Min | Max |  |  |  |  | 55 | 0.4 | 55 | 0.4
| 100 | 100 | 100 | 100 | 100 | 100 | 100 | 100
| 90 | 100 | 90 | 100 | 90 | 100 | 95 | 100
| 60 | 95 | 75 | 100 | 85 | 100 | 95 | 100 |  |  |  | Nominal Max. Agg. Size | Zone IV | Zone III | Zone II | Zone I
| 30 | 70 | 55 | 90 | 75 | 100 | 90 | 100 |  |  |  | 10 | 0.5 | 0.48 | 0.46 | 0.44
| 15 | 34 | 35 | 59 | 60 | 79 | 80 | 100 |  |  |  | 20 | 0.66 | 0.64 | 0.62 | 0.6
| 5 | 20 | 8 | 30 | 12 | 40 | 15 | 50
| 0 | 10 | 0 | 10 | 0 | 10 | 0 | 15 |  |  |  | 40 | 0.75 | 0.73 | 0.71 | 0.69
| Single Sized Aggregates | [5 empty] | Graded Aggregates
Sieve Size | 40 mm |  | 20 mm |  | 10 mm |  | 40 mm |  | 20 mm
| Min | Max | Min | Max | Min | Max | Min | Max | Min | Max
63 | 100 | 100
40 | 85 | 100 | 100 | 100 |  |  | 95 | 100 | 100 | 100
20 | 0 | 20 | 85 | 100 |  |  | 30 | 70 | 55 | 100
10 | 0 | 5 | 0 | 20 | 85 | 100 | 10 | 35 | 25 | 55
4.75 |  |  | 0 | 5 | 0 | 20 | 0 | 5 | 0 | 10
2.36 |  |  |  |  | 0 | 5